## figure4d
11um |  |  | 22 um
time (s) | average photostrain % | standard deviations | time (s) | average photostrain % | standard deviations
0 | 0.1999281 | 0.01739439 | 0 | 0.2060536 | 0.03199282
0.1 | 0.3102411 | 0.1341519 | 1 | 0.6152454 | 0.09119279
0.2 | 0.4996395 | 0.1610451 | 2 | 0.8923122 | 0.08926914
0.3 | 0.8497984 | 0.1548267 | 3 | 1.011042 | 0.09862947
0.4 | 0.949221 | 0.1753223 | 4 | 1.082327 | 0.03826342
0.5 | 1.086662 | 0.1532613 | 5 | 1.116887 | 0.01506344
0.6 | 1.198029 | 0.1216298 | 6 | 1.11789 | 0.01805595
0.7 | 1.301056 | 0.1071715 | 7 | 1.125498 | 0.01742787
0.8 | 1.400471 | 0.1479986 | 8 | 1.139401 | 0.01275009
0.9 | 1.500621 | 0.104395 | 9 | 1.151653 | 0.006053702
1 | 1.583032 | 0.1117622 | 10 | 1.16221 | 0.009705995
1.2 | 1.622557 | 0.1063321 | 11 | 1.182084 | 0.01551357
1.4 | 1.733133 | 0.1080978 | 12 | 1.185972 | 0.01899027
1.6 | 1.80379 | 0.1018989 | 13 | 1.183904 | 0.02152935
1.8 | 1.856663 | 0.1154103 | 14 | 1.190601 | 0.01494584
2 | 1.919962 | 0.1269141 | 15 | 1.195995 | 0.01502095
2.2 | 1.971167 | 0.1351484
2.4 | 2.017179 | 0.1099252
3 | 2.116327 | 0.09980563
4 | 2.154335 | 0.1031744
5 | 2.154335 | 0.1031744
10 | 2.202433 | 0.1137207
15 | 2.246147 | 0.1270639

## figure4e
First 19 cycles
Cycle number | photostrain (%)
0.5 | 0.1000901
1 | 0.413736
1.5 | 0.1012658
2 | 0.4037142
2.5 | 0.09940358
3 | 0.4152824
3.5 | 0.101102
4 | 0.4113534
4.5 | 0.1022077
5 | 0.4025765
5.5 | 0.1022286
6 | 0.4130525
6.5 | 0.1023123
7 | 0.407498
7.5 | 0.102239
8 | 0.4130525
8.5 | 0.1022286
9 | 0.4118616
9.5 | 0.1022181
10 | 0.4111842
10.5 | 0.1023018
11 | 0.4003203
11.5 | 0.1016054
12 | 0.4116921
12.5 | 0.1016157
13 | 0.4024145
13.5 | 0.1015125
14 | 0.41511
14.5 | 0.1012761
15 | 0.4139073
15.5 | 0.1013069
16 | 0.410509
16.5 | 0.1012043
17 | 0.410509
17.5 | 0.1011634
18 | 0.408998
18.5 | 0.1012043
19 | 0.4106776
19.5 | 0.1017191
Last 20 cycles
680.5 | 0.1039069
681 | 0.3874467
681.5 | 0.1057418
682 | 0.3910833
682.5 | 0.1007658
683 | 0.400641
683.5 | 0.1117194
684 | 0.3984064
684.5 | 0.09949259
685 | 0.3971406
685.5 | 0.1054964
686 | 0.3866976
686.5 | 0.1080964
687 | 0.3875969
687.5 | 0.1106562
688 | 0.3941663
688.5 | 0.10784
689 | 0.3954132
689.5 | 0.1062361
690 | 0.3853565
690.5 | 0.1043079
691 | 0.3982477
691.5 | 0.1035518
692 | 0.3912363
692.5 | 0.1111235
693 | 0.394633
693.5 | 0.110595
694 | 0.3984064
694.5 | 0.1068034
695 | 0.3951008
695.5 | 0.1084011
696 | 0.3988831
696.5 | 0.1043297
697 | 0.3926188
697.5 | 0.1043406
698 | 0.393391
698.5 | 0.1083658
699 | 0.3980892
699.5 | 0.1084481
700 | 0.3869969